## A1100_応力－ひずみの全体図
変位ΔL(mm) | 荷重P(kN) | ひずみε(%) | 応力σ(MPa) | 真ひずみ | 応力 | ひずみ
0 | -0.000378 | 0 | -0.01557058149 | 0 | -0.01557058149 | 応力
0.00248 | 0.002782 | 0.004846589799 | 0.1145961844 | 4.846472355e-05 | 0.1146017383
0.005 | 0.016356 | 0.009771350401 | 0.6737365894 | 9.770873035e-05 | 0.6738024194
0.00732 | 0.038244 | 0.01430525699 | 1.575347403 | 0.0001430423388 | 1.575572745
0.012 | 0.083554 | 0.02345124096 | 3.441757581 | 0.0002344849159 | 3.442564621
0.01716 | 0.12659 | 0.03353527457 | 5.214497118 | 0.0003352965276 | 5.21624552
0.0216 | 0.165964 | 0.04221223373 | 6.836391497 | 0.0004220332687 | 6.839276682
0.0266 | 0.203416 | 0.05198358413 | 8.379114825 | 0.0005197007735 | 8.383469457
0.0312 | 0.242639 | 0.0609732265 | 9.99478921 | 0.0006095464538 | 10.0008815
0.03628 | 0.277614 | 0.07090091851 | 11.43547992 | 0.0007087579568 | 11.44358491
0.0406 | 0.313901 | 0.07934336525 | 12.93021455 | 0.0007931190504 | 12.94046975
0.04552 | 0.352199 | 0.08895837405 | 14.50778632 | 0.0008891882954 | 14.52068647
0.05016 | 0.390919 | 0.09802618722 | 16.10274112 | 0.0009797817293 | 16.11851829
0.05516 | 0.42916 | 0.1077975376 | 17.67796495 | 0.001077394778 | 17.6970111
0.0598 | 0.464807 | 0.1168653508 | 19.14633669 | 0.001167971164 | 19.16869906
0.06412 | 0.505437 | 0.1253077975 | 20.81996824 | 0.001252293528 | 20.84604095
0.06908 | 0.5441 | 0.1350009771 | 22.4125751 | 0.001349099327 | 22.44281189
0.07368 | 0.583653 | 0.1439906195 | 24.04184285 | 0.001438870524 | 24.07643595
0.07864 | 0.623806 | 0.1536837991 | 25.69582581 | 0.001535658264 | 25.73528581
0.08296 | 0.660961 | 0.1621262458 | 27.22631511 | 0.001619949631 | 27.27042037
0.08788 | 0.700609 | 0.1717412546 | 28.8594961 | 0.00171593948 | 28.90901725
0.09272 | 0.744294 | 0.1811999218 | 30.65896925 | 0.001810359528 | 30.71447301
0.09776 | 0.783892 | 0.191049443 | 32.29009064 | 0.001908671757 | 32.35172183
0.10212 | 0.826126 | 0.1995700606 | 34.02979418 | 0.001993711841 | 34.09763979
0.10708 | 0.864473 | 0.2092632402 | 35.60938436 | 0.002090445896 | 35.68382386
0.11168 | 0.904915 | 0.2182528825 | 37.27527182 | 0.002180150569 | 37.35653752
0.11676 | 0.945472 | 0.2281805746 | 38.94589635 | 0.00227920638 | 39.03466208
0.12104 | 0.981111 | 0.2365448505 | 40.41393855 | 0.002362655236 | 40.50942276
0.12588 | 1.019276 | 0.2460035177 | 41.98603179 | 0.002457014244 | 42.08919207
0.13036 | 1.060067 | 0.2547586476 | 43.66629525 | 0.002544346879 | 43.77739745
0.13532 | 1.09853 | 0.2644518272 | 45.25066371 | 0.002641027687 | 45.37017196
0.13992 | 1.125369 | 0.2734414696 | 46.35621618 | 0.002730682985 | 46.48280031
0.14428 | 1.16813 | 0.2819620872 | 48.11762792 | 0.002815653197 | 48.25311047
0.14924 | 1.207186 | 0.2916552668 | 49.72642324 | 0.002912307779 | 49.87124188
0.15364 | 1.248889 | 0.3002540551 | 51.44425382 | 0.002998041929 | 51.59848585
0.15876 | 1.288721 | 0.3102599179 | 53.08501414 | 0.003097796051 | 53.24946069
0.163 | 1.328225 | 0.3185460231 | 54.71226348 | 0.003180397401 | 54.88627022
0.16792 | 1.368371 | 0.3281610319 | 56.3659581 | 0.003276237586 | 56.55062637
0.1724 | 1.402999 | 0.3369161618 | 57.79235517 | 0.003363498709 | 57.98673969
0.1774 | 1.441706 | 0.3466875122 | 59.38677448 | 0.003460879364 | 59.59230494
0.18164 | 1.479439 | 0.3549736174 | 60.94107276 | 0.00354345073 | 61.15701445
0.18684 | 1.52396 | 0.3651358218 | 62.77498244 | 0.003644708192 | 63.00377893
0.19128 | 1.563496 | 0.3738127809 | 64.40354993 | 0.003731158373 | 64.64384977
0.19624 | 1.601494 | 0.3835059605 | 65.9687641 | 0.003827724512 | 66.22127435
0.20052 | 1.639222 | 0.3918702365 | 67.52285642 | 0.003911044251 | 67.7869413
0.2054 | 1.674533 | 0.4014070745 | 68.97738764 | 0.004006035857 | 69.25371353
0.21 | 1.71224 | 0.4103967168 | 70.53061493 | 0.004095568865 | 70.81947793
0.2146 | 1.744935 | 0.4193863592 | 71.87738785 | 0.004185093857 | 72.17820146
0.21952 | 1.781871 | 0.429001368 | 73.3988561 | 0.004280837805 | 73.7130647
0.22376 | 1.817442 | 0.4372874731 | 74.86409725 | 0.004363341496 | 75.19075487
0.22852 | 1.856243 | 0.4465897987 | 76.4623886 | 0.004455955455 | 76.8031016
0.23308 | 1.888803 | 0.4555012703 | 77.80360059 | 0.004544670028 | 78.15719229
0.23808 | 1.92254 | 0.4652726207 | 79.19329559 | 0.004641935733 | 79.56090578
0.24232 | 1.959028 | 0.4735587258 | 80.69630981 | 0.004724409639 | 81.07755224
0.24732 | 1.995912 | 0.4833300762 | 82.21563608 | 0.004821657865 | 82.61205175
0.25188 | 2.032348 | 0.4922415478 | 83.71650832 | 0.004910340002 | 84.12758484
0.25692 | 2.066492 | 0.502091069 | 85.12296846 | 0.005008347951 | 85.54929391
0.2612 | 2.08534 | 0.5104553449 | 85.89935555 | 0.005091569383 | 86.33671808
0.26612 | 2.11566 | 0.5200703537 | 87.14829743 | 0.005187226585 | 87.6003554
0.27052 | 2.147573 | 0.5286691421 | 88.46285819 | 0.005272765926 | 88.92930213
0.2756 | 2.181373 | 0.5385968341 | 89.85514828 | 0.005371515884 | 90.33780664
0.2802 | 2.21708 | 0.5475864765 | 91.32599154 | 0.005460926725 | 91.82471609
0.28516 | 2.248963 | 0.557279656 | 92.63931654 | 0.005557325979 | 93.15414342
0.2898 | 2.283982 | 0.5663474692 | 94.0818197 | 0.005647497515 | 94.61314654
0.2942 | 2.317177 | 0.5749462576 | 95.44918862 | 0.005732997496 | 95.99639858
0.29928 | 2.343694 | 0.5848739496 | 96.54147727 | 0.005831702019 | 97.1044784
0.30352 | 2.376847 | 0.5931600547 | 97.90711613 | 0.005914077862 | 98.48614643
0.30848 | 2.40599 | 0.6028532343 | 99.10757501 | 0.006010433445 | 99.70325449
0.31288 | 2.438612 | 0.6114520227 | 100.4513409 | 0.006095902402 | 101.0636825
0.31788 | 2.466452 | 0.6212233731 | 101.5981266 | 0.00619301735 | 102.2273255
0.32208 | 2.48678 | 0.6294313074 | 102.4354779 | 0.006274586619 | 103.0782181
0.32704 | 2.51338 | 0.639124487 | 103.5311854 | 0.006370907473 | 104.190773
0.3316 | 2.543096 | 0.6480359586 | 104.7552473 | 0.006459452331 | 105.4319089
0.3366 | 2.56756 | 0.657807309 | 105.7629688 | 0.006556531981 | 106.4564071
0.34088 | 2.593108 | 0.6661715849 | 106.8153424 | 0.006639624676 | 107.5245562
0.3458 | 2.619031 | 0.6757865937 | 107.883163 | 0.006735133917 | 108.6097705
0.35028 | 2.643943 | 0.6845417237 | 108.9093384 | 0.006822093747 | 109.6523282
0.3552 | 2.667501 | 0.6941567325 | 109.8797399 | 0.006917585563 | 110.6398424
0.35984 | 2.689829 | 0.7032245456 | 110.7994752 | 0.007007634531 | 111.5759174
0.36412 | 2.713658 | 0.7115888216 | 111.7810397 | 0.007090689752 | 112.5736444
0.36908 | 2.735277 | 0.7212820012 | 112.6715699 | 0.007186932034 | 113.4813328
0.37396 | 2.756199 | 0.7308188392 | 113.5333892 | 0.007281612983 | 114.3600954
0.37892 | 2.775558 | 0.7405120188 | 114.3308254 | 0.007377836893 | 115.1743396
0.3832 | 2.793739 | 0.7488762947 | 115.0797374 | 0.007460861374 | 115.9383314
0.3882 | 2.807149 | 0.7586476451 | 115.6321224 | 0.007557843861 | 116.5060519
0.39272 | 2.824913 | 0.7674809459 | 116.3638573 | 0.007645507935 | 117.2535181
0.3978 | 2.839782 | 0.7774086379 | 116.9763414 | 0.007744023874 | 117.8822089
0.402 | 2.85516 | 0.7856165722 | 117.6097922 | 0.007825466732 | 118.5301437
0.40696 | 2.86932 | 0.7953097518 | 118.1930711 | 0.007921638327 | 119.1293539
0.41148 | 2.880708 | 0.8041430526 | 118.6621658 | 0.008009270517 | 119.6125631
0.41652 | 2.887429 | 0.8139925738 | 118.9390173 | 0.008106975231 | 119.9032529
0.4208 | 2.903151 | 0.8223568497 | 119.5866381 | 0.008189939201 | 120.5660454
0.42572 | 2.915623 | 0.8319718585 | 120.1003849 | 0.008285300494 | 121.0954527
0.43028 | 2.925281 | 0.8408833301 | 120.4982174 | 0.008373676012 | 121.5072304
0.43536 | 2.935992 | 0.8508110221 | 120.9394251 | 0.008472120245 | 121.9640384
0.44 | 2.944973 | 0.8598788353 | 121.3093706 | 0.008562029344 | 122.348025
0.44428 | 2.954226 | 0.8682431112 | 121.6905203 | 0.00864495557 | 122.7425294
0.44912 | 2.963072 | 0.8777017784 | 122.0549048 | 0.008738723672 | 123.1215089
0.45372 | 2.96974 | 0.8866914208 | 122.3295732 | 0.008827833968 | 123.4094784
0.4588 | 2.978221 | 0.8966191128 | 122.6789227 | 0.008926233503 | 123.7739834
0.46308 | 2.985254 | 0.9049833887 | 122.9686261 | 0.009009129534 | 124.0764664
0.46836 | 2.99287 | 0.9153019347 | 123.2823445 | 0.00911138433 | 124.4056173
0.47292 | 2.997674 | 0.9242134063 | 123.4802309 | 0.009199686877 | 124.6162104
0.47804 | 3.005728 | 0.9342192691 | 123.8119914 | 0.009298824304 | 124.9632974
0.48228 | 3.009354 | 0.9425053742 | 123.9613537 | 0.009380915046 | 125.1242246
0.48728 | 3.013751 | 0.9522767246 | 124.1424749 | 0.009477711509 | 125.3190615
0.49156 | 3.01895 | 0.9606410006 | 124.3566322 | 0.00956056184 | 125.5455515
0.49676 | 3.023524 | 0.970803205 | 124.5450445 | 0.009661211884 | 125.7483006
0.5008 | 3.028285 | 0.9786984561 | 124.7411597 | 0.009739402234 | 125.956064
0.50592 | 3.030046 | 0.9887043189 | 124.8136988 | 0.009838486172 | 126.0416767
0.51012 | 3.033339 | 0.9969122533 | 124.9493441 | 0.009919758636 | 126.1888115
0.51548 | 3.036068 | 1.007387141 | 125.0617571 | 0.01002346819 | 126.3153097
0.52 | 3.041559 | 1.016220442 | 125.2879425 | 0.01011091639 | 126.5547184
0.5242 | 3.042591 | 1.024428376 | 125.3304526 | 0.01019216672 | 126.6078415
0.5292 | 3.045029 | 1.034199726 | 125.4308788 | 0.01028888469 | 126.7214226
0.53352 | 3.045456 | 1.042642173 | 125.4484678 | 0.01037244149 | 126.7496747
0.53852 | 3.046748 | 1.052413524 | 125.5016878 | 0.01046914203 | 126.8155828
0.54276 | 3.048478 | 1.060699629 | 125.57295 | 0.01055113676 | 126.8978874
0.54768 | 3.050207 | 1.070314637 | 125.644171 | 0.01064627316 | 126.9818132
0.55232 | 3.050624 | 1.079382451 | 125.6613481 | 0.010735987 | 127.0104467
0.5572 | 3.04978 | 1.088919289 | 125.626582 | 0.01083033253 | 126.9871597
0.562 | 3.051291 | 1.098299785 | 125.6888232 | 0.01092312274 | 127.0617376
0.56672 | 3.049634 | 1.10752394 | 125.620568 | 0.01101435804 | 127.0041979
0.5714 | 3.049936 | 1.116669924 | 125.633008 | 0.01110481194 | 127.0281389
0.57636 | 3.0478 | 1.126363103 | 125.5450218 | 0.01120066869 | 126.95121
0.58076 | 3.044831 | 1.134961892 | 125.4227228 | 0.01128569521 | 126.8382054
0.58536 | 3.040767 | 1.143951534 | 125.2553184 | 0.01137457884 | 126.6800449
0.59 | 3.041487 | 1.153019347 | 125.2849767 | 0.01146422738 | 126.7212721
0.595 | 3.040997 | 1.162790698 | 125.2647926 | 0.0115608224 | 126.7129566
0.59968 | 3.040841 | 1.171936682 | 125.2583666 | 0.01165122689 | 126.7177803
0.60408 | 3.042351 | 1.18053547 | 125.3205666 | 0.01173621511 | 126.7913557
0.60888 | 3.043143 | 1.189915966 | 125.3531906 | 0.0118289213 | 126.8359837
0.61344 | 3.045789 | 1.198827438 | 125.4621847 | 0.01191698422 | 126.9573156
0.61836 | 3.046279 | 1.208442447 | 125.4823688 | 0.01201199077 | 126.9896618
0.62256 | 3.045998 | 1.216650381 | 125.4707938 | 0.01209308679 | 126.988123
0.62732 | 3.046779 | 1.225952707 | 125.5029648 | 0.01218498766 | 127.0322169
0.63176 | 3.047769 | 1.234629666 | 125.5437449 | 0.01227070271 | 127.0842549
0.63672 | 3.048946 | 1.244322845 | 125.5922279 | 0.01236644776 | 127.1453576
0.64092 | 3.04977 | 1.25253078 | 125.6261701 | 0.01244751504 | 127.1899038
0.64572 | 3.05078 | 1.261911276 | 125.667774 | 0.01254015531 | 127.2436674
0.65016 | 3.049072 | 1.270588235 | 125.5974181 | 0.01262583992 | 127.183191
0.6556 | 3.048103 | 1.281219465 | 125.557503 | 0.01273081286 | 127.1559521
0.66 | 3.048155 | 1.289818253 | 125.559645 | 0.01281570938 | 127.1687809
0.66444 | 3.048009 | 1.298495212 | 125.553631 | 0.01290137039 | 127.1734449
0.66928 | 3.048228 | 1.307953879 | 125.562652 | 0.01299474024 | 127.1943061
0.67368 | 3.048644 | 1.316552668 | 125.5797879 | 0.01307961436 | 127.2223231
0.6788 | 3.048259 | 1.32655853 | 125.563929 | 0.01317836791 | 127.2186566
0.683 | 3.050686 | 1.334766465 | 125.663902 | 0.01325936939 | 127.3301261
0.6878 | 3.050499 | 1.344146961 | 125.6561991 | 0.01335193449 | 127.3339524
0.69224 | 3.050905 | 1.35282392 | 125.672923 | 0.01343754957 | 127.3616592
0.69732 | 3.051103 | 1.362751612 | 125.6810791 | 0.01353549658 | 127.3822349
0.70152 | 3.051926 | 1.370959547 | 125.7149801 | 0.01361646915 | 127.4267742
0.70648 | 3.051551 | 1.380652726 | 125.6995331 | 0.01371208545 | 127.4231358
0.71076 | 3.051822 | 1.389017002 | 125.7106961 | 0.01379458571 | 127.4448231
0.71592 | 3.052906 | 1.399101036 | 125.7553483 | 0.0138940396 | 127.5025981
0.72016 | 3.053833 | 1.407387141 | 125.7935333 | 0.013975754 | 127.5515927
0.7248 | 3.053447 | 1.416454954 | 125.7776331 | 0.01406516966 | 127.5467169
0.72952 | 3.053302 | 1.425679109 | 125.7716603 | 0.01415611876 | 127.5520989
0.73396 | 3.055386 | 1.434356068 | 125.8575045 | 0.01424166502 | 127.6499249
0.73896 | 3.054917 | 1.444127418 | 125.8381854 | 0.01433799215 | 127.6424523
0.74328 | 3.05501 | 1.452569865 | 125.8420163 | 0.01442121131 | 127.6568106
0.7484 | 3.056834 | 1.462575728 | 125.9171505 | 0.01451983246 | 127.7454464
0.75288 | 3.056396 | 1.471330858 | 125.8991084 | 0.01460611799 | 127.7380056
0.75788 | 3.056438 | 1.481102208 | 125.9008385 | 0.01470241002 | 127.7518842
0.76212 | 3.055656 | 1.489388313 | 125.8686263 | 0.01478405839 | 127.7294754
0.76692 | 3.058261 | 1.49876881 | 125.9759315 | 0.01487648247 | 127.8500102
0.77132 | 3.057574 | 1.507367598 | 125.9476326 | 0.01496119703 | 127.8319599
0.77632 | 3.058272 | 1.517138949 | 125.9763846 | 0.01505745488 | 127.8732683
0.78056 | 3.058709 | 1.525425054 | 125.9943855 | 0.01513907427 | 127.9018239
0.7854 | 3.058261 | 1.534883721 | 125.9759315 | 0.01523223543 | 127.8948266
0.79 | 3.059699 | 1.543873363 | 126.0351656 | 0.01532076899 | 127.9661213
0.79456 | 3.058834 | 1.552784835 | 125.9995345 | 0.01540852495 | 127.9410015
0.7996 | 3.058334 | 1.562634356 | 125.9789385 | 0.01550550943 | 127.9323061
0.80384 | 3.059157 | 1.570920461 | 126.0128396 | 0.01558709226 | 127.9770133
0.8086 | 3.059261 | 1.580222787 | 126.0171235 | 0.0156786726 | 127.9929047
0.81304 | 3.057938 | 1.588899746 | 125.9626265 | 0.01576408872 | 127.9483125
0.818 | 3.059022 | 1.598592926 | 126.0072786 | 0.0158594999 | 128.0056911
0.8222 | 3.06047 | 1.60680086 | 126.0669247 | 0.01594028451 | 128.0764673
0.827 | 3.059272 | 1.616181356 | 126.0175766 | 0.01603260179 | 128.0379663
0.83148 | 3.06121 | 1.624936486 | 126.0974068 | 0.0161187569 | 128.1299402
0.83652 | 3.059918 | 1.634786007 | 126.0441867 | 0.01621567252 | 128.0880779
0.84116 | 3.05973 | 1.643853821 | 126.0364426 | 0.01630488812 | 128.0914527
0.846 | 3.061074 | 1.653312488 | 126.0918046 | 0.01639794074 | 128.1594506
0.85056 | 3.060637 | 1.662223959 | 126.0738037 | 0.01648560224 | 128.1522063
0.85552 | 3.060866 | 1.671917139 | 126.0832367 | 0.01658094461 | 128.1738159
0.86 | 3.060678 | 1.680672269 | 126.0754926 | 0.01666705249 | 128.1767995
0.86452 | 3.059314 | 1.68950557 | 126.0193067 | 0.01675392167 | 128.1306243
0.86932 | 3.062345 | 1.698886066 | 126.1441597 | 0.01684616387 | 128.2692049
0.87388 | 3.062981 | 1.707797538 | 126.1703578 | 0.01693378608 | 128.3068997
0.87896 | 3.061731 | 1.71772523 | 126.1188678 | 0.01703139126 | 128.2668476
0.88328 | 3.062054 | 1.726167676 | 126.1321728 | 0.01711438659 | 128.2908476
0.88804 | 3.062773 | 1.735470002 | 126.1617899 | 0.01720582717 | 128.3325078
0.89264 | 3.064575 | 1.744459644 | 126.2360179 | 0.01729418618 | 128.4191671
0.89764 | 3.064283 | 1.754230995 | 126.2239898 | 0.01739021973 | 128.4190527
0.902 | 3.064721 | 1.762751612 | 126.2420319 | 0.01747395345 | 128.4479793
0.90672 | 3.065138 | 1.771975767 | 126.259209 | 0.01756459307 | 128.4769006
0.91128 | 3.066159 | 1.780887239 | 126.301266 | 0.01765215235 | 128.5307552
0.91632 | 3.06619 | 1.79073676 | 126.302543 | 0.01774891949 | 128.5442767
0.92056 | 3.066367 | 1.799022865 | 126.309834 | 0.01783031951 | 128.5619787
0.92536 | 3.06817 | 1.808403361 | 126.3841032 | 0.01792246248 | 128.6492175
0.93 | 3.06717 | 1.817471175 | 126.3429112 | 0.01801152594 | 128.6185398
0.93536 | 3.068764 | 1.827946062 | 126.4085712 | 0.01811439973 | 128.6983866
0.94 | 3.067378 | 1.837013875 | 126.3514791 | 0.0182034461 | 128.6515114
0.9442 | 3.069285 | 1.84522181 | 126.4300323 | 0.01828404159 | 128.7416842
0.94896 | 3.07017 | 1.854524135 | 126.4664872 | 0.01837537529 | 128.7903564
0.95344 | 3.069473 | 1.863279265 | 126.4377764 | 0.0184613288 | 128.7719857
0.95856 | 3.071108 | 1.873285128 | 126.5051253 | 0.01855955233 | 128.8530038
0.96272 | 3.071431 | 1.881414892 | 126.5184303 | 0.01863935185 | 128.8766519
0.96768 | 3.071671 | 1.891108071 | 126.5283164 | 0.01873448911 | 128.8987598
0.97208 | 3.072317 | 1.899706859 | 126.5549265 | 0.01881887749 | 128.9365481
0.97748 | 3.073411 | 1.910259918 | 126.5999905 | 0.01892243531 | 128.9955707
0.9816 | 3.07339 | 1.918311511 | 126.5991255 | 0.01900143889 | 129.004691
0.9866 | 3.073984 | 1.928082861 | 126.6235936 | 0.01909730863 | 129.0417634
0.99088 | 3.073734 | 1.936447137 | 126.6132955 | 0.01917936582 | 129.0416583
0.99628 | 3.07438 | 1.947000195 | 126.6399056 | 0.01928288633 | 129.0818885
1.00044 | 3.073911 | 1.955129959 | 126.6205865 | 0.01936262815 | 129.0722939
1.0054 | 3.074682 | 1.964823139 | 126.6523456 | 0.01945769662 | 129.1167085
1.01 | 3.074682 | 1.973812781 | 126.6523456 | 0.01954585689 | 129.1278742
1.01508 | 3.075328 | 1.983740473 | 126.6789556 | 0.01964320746 | 129.1673366
1.01976 | 3.077141 | 1.992886457 | 126.7536367 | 0.01973288425 | 129.2548516
1.024 | 3.075057 | 2.001172562 | 126.6677926 | 0.01981412294 | 129.1776038
1.02932 | 3.077099 | 2.011569279 | 126.7519067 | 0.01991604517 | 129.2763034
1.03376 | 3.07539 | 2.020246238 | 126.6815095 | 0.02000110013 | 129.2152791
1.03884 | 3.077162 | 2.03017393 | 126.7545018 | 0.02009840639 | 129.3020653
1.04316 | 3.077057 | 2.038616377 | 126.7501766 | 0.02018114758 | 129.3081406
1.04804 | 3.077787 | 2.048153215 | 126.7802468 | 0.02027460624 | 129.3506664
1.05244 | 3.078328 | 2.056752003 | 126.8025317 | 0.02035886475 | 129.3840873
1.0576 | 3.078704 | 2.066836037 | 126.8180199 | 0.02045766797 | 129.4124208
1.06196 | 3.078496 | 2.075356654 | 126.8094519 | 0.02054114525 | 129.4142633
1.06684 | 3.079287 | 2.084893492 | 126.8420348 | 0.02063457028 | 129.4593657
1.07136 | 3.080787 | 2.093726793 | 126.9038228 | 0.0207210955 | 129.5334091
1.0764 | 3.079641 | 2.103576314 | 126.8566168 | 0.02081756613 | 129.4974628
1.08064 | 3.080996 | 2.111862419 | 126.912432 | 0.02089871676 | 129.5647389
1.08544 | 3.081579 | 2.121242916 | 126.9364469 | 0.02099057744 | 129.6009162
1.09 | 3.0811 | 2.130154387 | 126.9167159 | 0.02107783728 | 129.5918458
1.095 | 3.082767 | 2.139925738 | 126.985383 | 0.02117350817 | 129.6741091
1.09964 | 3.082871 | 2.148993551 | 126.989667 | 0.02126228257 | 129.6897572
1.104 | 3.084247 | 2.157514168 | 127.0463472 | 0.02134569271 | 129.7582395
1.10888 | 3.082705 | 2.167051006 | 126.9828291 | 0.0214390426 | 129.7052194
1.11344 | 3.08533 | 2.175962478 | 127.0909581 | 0.02152626332 | 129.8267516
1.11844 | 3.085705 | 2.185733828 | 127.1064052 | 0.02162189132 | 129.854686
1.1232 | 3.085018 | 2.195036154 | 127.0781062 | 0.02171292068 | 129.8373431
1.12804 | 3.086705 | 2.204494821 | 127.1475972 | 0.02180547145 | 129.9201105
1.13256 | 3.087789 | 2.213328122 | 127.1922493 | 0.02189189543 | 129.9767287
1.13756 | 3.087623 | 2.223099472 | 127.1854114 | 0.02198748848 | 129.9818992
1.142 | 3.08956 | 2.231776432 | 127.2652004 | 0.02207236744 | 130.0742446
1.14696 | 3.089164 | 2.241469611 | 127.2488883 | 0.02216717867 | 130.0696372
1.15152 | 3.089415 | 2.250381083 | 127.2592275 | 0.0222543359 | 130.0912971
1.15668 | 3.089206 | 2.260465116 | 127.2506184 | 0.02235295202 | 130.0950454
1.161 | 3.08931 | 2.268907563 | 127.2549024 | 0.02243550688 | 130.1099306
1.16592 | 3.092499 | 2.278522572 | 127.3862637 | 0.02252951939 | 130.256215
1.17056 | 3.091769 | 2.287590385 | 127.3561935 | 0.0226181735 | 130.236758
1.1756 | 3.093832 | 2.297439906 | 127.4411727 | 0.0227144613 | 130.3359302
1.18 | 3.093853 | 2.306038695 | 127.4420377 | 0.0227985145 | 130.3475268
1.1846 | 3.095937 | 2.315028337 | 127.5278818 | 0.02288638074 | 130.4465335
1.18944 | 3.096875 | 2.324487004 | 127.56652 | 0.02297882298 | 130.4978484
1.19408 | 3.097208 | 2.333554817 | 127.5802369 | 0.02306743727 | 130.523186
1.19924 | 3.096354 | 2.343638851 | 127.5450589 | 0.02316597324 | 130.4997643
1.20356 | 3.097771 | 2.352081298 | 127.603428 | 0.02324846101 | 130.5700113
1.20848 | 3.098646 | 2.361696306 | 127.639471 | 0.02334239713 | 130.6188822
1.21304 | 3.100667 | 2.370607778 | 127.7227201 | 0.023429452 | 130.7151934
1.21848 | 3.09875 | 2.381239007 | 127.643755 | 0.02353329701 | 130.6476334
1.2228 | 3.100917 | 2.389681454 | 127.7330181 | 0.02361575449 | 130.7495297
1.22756 | 3.100855 | 2.39898378 | 127.7304642 | 0.02370660254 | 130.7585195
1.23212 | 3.102147 | 2.407895251 | 127.7836843 | 0.02379362571 | 130.8241214
1.23712 | 3.10123 | 2.417666602 | 127.7459112 | 0.02388903714 | 130.797638
1.24164 | 3.101438 | 2.426499902 | 127.7544791 | 0.02397528125 | 130.8174287
1.2464 | 3.101647 | 2.435802228 | 127.7630882 | 0.02406609664 | 130.8378471
1.251 | 3.102522 | 2.44479187 | 127.7991313 | 0.02415385158 | 130.8859725
1.25608 | 3.10421 | 2.454719562 | 127.8686634 | 0.02425075462 | 130.969575
1.26044 | 3.101397 | 2.46324018 | 127.7527902 | 0.02433391587 | 130.8615159
1.26528 | 3.101251 | 2.472698847 | 127.7467762 | 0.0244262244 | 130.8671476
1.26996 | 3.102438 | 2.481844831 | 127.7956711 | 0.0245154733 | 130.9286425
1.27452 | 3.104085 | 2.490756303 | 127.8635144 | 0.02460242611 | 131.009267
1.27956 | 3.101063 | 2.500605824 | 127.7390321 | 0.02469852305 | 130.8939975
1.28396 | 3.101063 | 2.509204612 | 127.7390321 | 0.02478240965 | 130.9047131
1.28888 | 3.101709 | 2.518819621 | 127.7656422 | 0.02487620179 | 130.943966
1.29344 | 3.100772 | 2.527731092 | 127.7270452 | 0.02496312324 | 130.9155112
1.29852 | 3.101418 | 2.537658784 | 127.7536553 | 0.02505994789 | 130.9551552
1.30284 | 3.101563 | 2.546101231 | 127.7596281 | 0.02514227958 | 130.9717964
1.30772 | 3.101897 | 2.555638069 | 127.7733863 | 0.02523527575 | 130.9977829
1.3126 | 3.10273 | 2.565174907 | 127.8076992 | 0.02532826327 | 131.0448463
1.3176 | 3.102522 | 2.574946258 | 127.7991313 | 0.02542352841 | 131.0482361
1.322 | 3.103105 | 2.583545046 | 127.8231462 | 0.02550735422 | 131.0835765
1.3268 | 3.104793 | 2.592925542 | 127.8926783 | 0.02559879254 | 131.1665765
1.33132 | 3.104377 | 2.601758843 | 127.8755424 | 0.02568488932 | 131.1600116
1.3364 | 3.10471 | 2.611686535 | 127.8892594 | 0.02578164411 | 131.1864548
1.3408 | 3.104293 | 2.620285323 | 127.8720823 | 0.02586543991 | 131.17955
1.3456 | 3.104835 | 2.62966582 | 127.8944084 | 0.0259568455 | 131.2141438
1.35016 | 3.105981 | 2.638577291 | 127.9416144 | 0.02604367307 | 131.273684
1.35508 | 3.105273 | 2.6481923 | 127.9124505 | 0.026137347 | 131.2557426
1.35972 | 3.105981 | 2.657260113 | 127.9416144 | 0.02622568185 | 131.2969705
1.36408 | 3.107273 | 2.665780731 | 127.9948345 | 0.02630867904 | 131.3622095
1.3688 | 3.106877 | 2.675004886 | 127.9785225 | 0.02639852144 | 131.3569663
1.37336 | 3.108023 | 2.683916357 | 128.0257285 | 0.02648531067 | 131.4165297
1.37832 | 3.109211 | 2.693609537 | 128.0746646 | 0.02657970444 | 131.4788514
1.38268 | 3.108502 | 2.702130154 | 128.0454595 | 0.02666267225 | 131.4594936
1.38744 | 3.109711 | 2.71143248 | 128.0952607 | 0.02675324393 | 131.5222244
1.39204 | 3.109461 | 2.720422122 | 128.0849626 | 0.02684076339 | 131.5228608
1.39716 | 3.10894 | 2.730427985 | 128.0635016 | 0.02693816735 | 131.5132976
1.40148 | 3.111315 | 2.738870432 | 128.1613326 | 0.02702034456 | 131.624296
1.40668 | 3.110482 | 2.749032636 | 128.1270197 | 0.02711925261 | 131.6017287
1.41128 | 3.110628 | 2.758022279 | 128.1330337 | 0.02720674005 | 131.6191159
1.41628 | 3.111336 | 2.767793629 | 128.1621977 | 0.0273018264 | 131.6612597
1.42064 | 3.113525 | 2.776314247 | 128.252367 | 0.02738473432 | 131.764524
1.42552 | 3.113775 | 2.785851085 | 128.262665 | 0.0274775222 | 131.7870052
1.4302 | 3.11292 | 2.794997069 | 128.2274458 | 0.0275664992 | 131.7622276
1.43524 | 3.111962 | 2.80484659 | 128.1879839 | 0.02766231174 | 131.7339598
1.43992 | 3.112795 | 2.813992574 | 128.2222968 | 0.0277512723 | 131.7806287
1.44432 | 3.112295 | 2.822591362 | 128.2017008 | 0.02783490322 | 131.7701828
1.46788 | 3.115442 | 2.868633965 | 128.3313321 | 0.02828258983 | 131.9608745
1.49124 | 3.116588 | 2.914285714 | 128.3785381 | 0.02872627826 | 132.0663757
1.51504 | 3.117775 | 2.960797342 | 128.4274331 | 0.02917812146 | 132.1747043
1.53832 | 3.120485 | 3.00629275 | 128.5390634 | 0.02961989503 | 132.346377
1.56124 | 3.12136 | 3.05108462 | 128.5751064 | 0.03005464647 | 132.4393858
1.58472 | 3.123381 | 3.096970881 | 128.6583555 | 0.03049982421 | 132.5824127
1.60852 | 3.12384 | 3.143482509 | 128.6772626 | 0.03095086694 | 132.6599355
1.63164 | 3.125444 | 3.188665234 | 128.7433346 | 0.03138882802 | 132.784437
1.65508 | 3.126257 | 3.234473324 | 128.7768237 | 0.03183265512 | 132.8761319
1.67804 | 3.128111 | 3.279343365 | 128.8531937 | 0.03226720272 | 133.0109258
1.70124 | 3.128528 | 3.324682431 | 128.8703708 | 0.03270610091 | 133.0852181
1.72444 | 3.128403 | 3.370021497 | 128.8652218 | 0.03314480655 | 133.1364346
1.74792 | 3.128778 | 3.415907758 | 128.8806688 | 0.03358861105 | 133.2095914
1.77084 | 3.126986 | 3.460699629 | 128.8068527 | 0.03402164088 | 133.1890732
1.79452 | 3.121631 | 3.506976744 | 128.5862695 | 0.0344688326 | 133.0184881
1.81772 | 3.121193 | 3.55231581 | 128.5682274 | 0.03490676578 | 133.0561284
1.84064 | 3.118151 | 3.59710768 | 128.4429213 | 0.0353392253 | 132.9819946
1.86388 | 3.116004 | 3.642524917 | 128.354482 | 0.03577753179 | 132.9466886
1.88752 | 3.114796 | 3.688723862 | 128.304722 | 0.03622318526 | 132.9523278
1.91076 | 3.113796 | 3.734141098 | 128.26353 | 0.03666110456 | 132.9658127
1.93408 | 3.114337 | 3.779714677 | 128.2858149 | 0.03710033864 | 133.0452621
1.95756 | 3.114775 | 3.825600938 | 128.303857 | 0.0375423915 | 133.1206906
1.98108 | 3.117734 | 3.87156537 | 128.4257442 | 0.03798500161 | 133.3039963
2.00444 | 3.120943 | 3.917217119 | 128.5579294 | 0.03842440695 | 133.4976916
2.02796 | 3.124861 | 3.963181552 | 128.7193197 | 0.03886662693 | 133.7222054
2.0512 | 3.127215 | 4.008598788 | 128.8162857 | 0.03930339039 | 133.8792024
2.0754 | 3.129737 | 4.055892124 | 128.9201719 | 0.03975799306 | 134.0457792
2.09876 | 3.1318 | 4.101543873 | 129.0051511 | 0.0401966202 | 134.1907221
2.12188 | 3.134092 | 4.146726598 | 129.0995632 | 0.04063055153 | 134.3449496
2.1452 | 3.132529 | 4.192300176 | 129.03518 | 0.04106804594 | 134.3344027
2.16908 | 3.133363 | 4.238968145 | 129.0695342 | 0.04151584794 | 134.4279653
2.19276 | 3.134613 | 4.285245261 | 129.1210242 | 0.04195970159 | 134.5389038
2.21652 | 3.137843 | 4.331678718 | 129.2540744 | 0.04240485683 | 134.7350749
2.23972 | 3.139218 | 4.377017784 | 129.3107134 | 0.04283932906 | 134.8502976
2.26332 | 3.138885 | 4.423138558 | 129.2969965 | 0.0432810986 | 134.8931125
2.28664 | 3.140656 | 4.468712136 | 129.3699475 | 0.04371743519 | 135.0256698
2.31 | 3.139947 | 4.514363885 | 129.3407424 | 0.04415432942 | 135.0516962
2.33332 | 3.140739 | 4.559937463 | 129.3733665 | 0.04459028523 | 135.1421618
2.35768 | 3.141427 | 4.607543483 | 129.4017066 | 0.04504548047 | 135.2306686
2.38072 | 3.142656 | 4.652569865 | 129.4523316 | 0.04547581936 | 135.3392824
2.40412 | 3.143511 | 4.698299785 | 129.4875507 | 0.04591269284 | 135.4326729
2.42752 | 3.143574 | 4.744029705 | 129.4901458 | 0.04634937553 | 135.4919332
2.45116 | 3.14274 | 4.79022865 | 129.4557917 | 0.04679034348 | 135.5130727
2.475 | 3.141989 | 4.836818448 | 129.4248565 | 0.04723484527 | 135.5382196
2.49844 | 3.141344 | 4.882626539 | 129.3982876 | 0.04767169643 | 135.5669235
2.52136 | 3.141469 | 4.927418409 | 129.4034366 | 0.0480986719 | 135.6275701
2.54476 | 3.140635 | 4.973148329 | 129.3690825 | 0.04853440127 | 135.6479335
2.56812 | 3.141594 | 5.018800078 | 129.4085857 | 0.04896919651 | 135.7456201
2.59132 | 3.141927 | 5.064139144 | 129.4223026 | 0.04940082667 | 135.8158713
2.61456 | 3.142073 | 5.109556381 | 129.4283166 | 0.04983301431 | 135.8781198
2.63848 | 3.143448 | 5.156302521 | 129.4849556 | 0.05027765275 | 135.9951553
2.6614 | 3.144949 | 5.201094391 | 129.5467849 | 0.05070351722 | 136.1152625
2.68452 | 3.14224 | 5.246277115 | 129.4351957 | 0.05113291412 | 136.0535944
2.70776 | 3.145011 | 5.291694352 | 129.5493388 | 0.05156435399 | 136.2294667
2.73096 | 3.145199 | 5.337033418 | 129.5570829 | 0.0519948657 | 136.293386
2.75428 | 3.146032 | 5.382606996 | 129.5913958 | 0.05242741749 | 136.385538
2.77796 | 3.145199 | 5.428884112 | 129.5570829 | 0.05286645538 | 136.4063066
2.80092 | 3.145428 | 5.473754153 | 129.5665158 | 0.05329196018 | 136.4713694
2.82428 | 3.145365 | 5.519405902 | 129.5639207 | 0.05372469221 | 136.5247025
2.84772 | 3.146533 | 5.565213993 | 129.612033 | 0.05415871807 | 136.6316546
2.87072 | 3.145782 | 5.610162204 | 129.5810978 | 0.05458441365 | 136.6542061
2.89416 | 3.146157 | 5.655970295 | 129.5965448 | 0.05501806661 | 136.7266961
2.91824 | 3.14597 | 5.703029119 | 129.5888419 | 0.05546336417 | 136.776275
2.94128 | 3.145637 | 5.748055501 | 129.575125 | 0.05588924407 | 136.8169808
2.9644 | 3.146574 | 5.793238226 | 129.6137219 | 0.05631642048 | 136.9131027
2.988 | 3.147033 | 5.839358999 | 129.632629 | 0.05675227748 | 136.989576
3.0112 | 3.146053 | 5.884698065 | 129.5922608 | 0.05718056199 | 137.0024191
3.035 | 3.147095 | 5.931209693 | 129.6351829 | 0.0576197323 | 137.1047275
3.05836 | 3.147866 | 5.976861442 | 129.666942 | 0.05805059601 | 137.1941852
3.08168 | 3.14597 | 6.022435021 | 129.5888419 | 0.05848053687 | 137.167267
3.10524 | 3.147074 | 6.068477624 | 129.6343179 | 0.05891471486 | 137.2716868
3.1284 | 3.146887 | 6.113738519 | 129.626615 | 0.05934133776 | 137.3188317
3.1328 | 3.148804 | 6.122337307 | 129.7055801 | 0.05942236817 | 137.4129928
3.1564 | 3.147116 | 6.168458081 | 129.636048 | 0.05985687382 | 137.3956565
3.1798 | 3.14547 | 6.214188001 | 129.5682459 | 0.06028751089 | 137.3795929
3.20336 | 3.146428 | 6.260230604 | 129.6077078 | 0.06072090522 | 137.4776052
3.22692 | 3.145741 | 6.306273207 | 129.5794089 | 0.06115411179 | 137.5037226
3.25016 | 3.144928 | 6.351690444 | 129.5459198 | 0.06158125063 | 137.5235196
3.27332 | 3.144886 | 6.396951339 | 129.5441898 | 0.06200673768 | 137.5768024
3.29736 | 3.145761 | 6.443931991 | 129.5802328 | 0.06244820036 | 137.6722851
3.32032 | 3.143844 | 6.488802032 | 129.5012677 | 0.0628696484 | 137.6429669
3.3438 | 3.14399 | 6.534688294 | 129.5072817 | 0.06330045781 | 137.7051519
3.36736 | 3.144178 | 6.580730897 | 129.5150258 | 0.06373254859 | 137.7693485
3.39116 | 3.143636 | 6.627242525 | 129.4926997 | 0.06416885149 | 137.8020976
3.41516 | 3.143761 | 6.674145007 | 129.4978487 | 0.06460862812 | 137.8645271
3.43864 | 3.143594 | 6.720031268 | 129.4909697 | 0.06503868917 | 137.9128926
3.46156 | 3.143198 | 6.764823139 | 129.4746576 | 0.06545831492 | 137.9498506
3.4858 | 3.143032 | 6.812194645 | 129.4678198 | 0.06590191609 | 137.9999972
3.50932 | 3.141031 | 6.858159078 | 129.3853945 | 0.06633215297 | 137.9678063
3.53268 | 3.142427 | 6.903810827 | 129.4428986 | 0.06675927993 | 138.0844133
3.55648 | 3.14101 | 6.950322455 | 129.3845295 | 0.06719426454 | 138.0784278
3.58 | 3.140844 | 6.996286887 | 129.3776916 | 0.06762394588 | 138.1267217
3.60336 | 3.140718 | 7.041938636 | 129.3725014 | 0.06805052155 | 138.1763676
3.6268 | 3.137093 | 7.087746727 | 129.2231804 | 0.06847837527 | 138.0721738
3.65008 | 3.138176 | 7.133242134 | 129.2677913 | 0.06890312738 | 138.1747464
3.67388 | 3.140135 | 7.179753762 | 129.3484865 | 0.06933718065 | 138.3171459
3.6976 | 3.137947 | 7.226109048 | 129.2583584 | 0.06976958755 | 138.2766607
3.72048 | 3.136155 | 7.270822748 | 129.1845423 | 0.07018650447 | 138.2515537
3.74356 | 3.136843 | 7.315927301 | 129.2128824 | 0.07060688974 | 138.3362021
3.76724 | 3.134926 | 7.362204417 | 129.1339173 | 0.07103801997 | 138.3073351
3.7904 | 3.135801 | 7.407465312 | 129.1699603 | 0.07145950309 | 138.4003815
3.81372 | 3.133967 | 7.45303889 | 129.0944142 | 0.0718837186 | 138.3742007
3.83728 | 3.134155 | 7.499081493 | 129.1021583 | 0.07231211729 | 138.4378087
3.86068 | 3.132029 | 7.544811413 | 129.014584 | 0.07273742507 | 138.3987727
3.88392 | 3.131862 | 7.59022865 | 129.007705 | 0.07315964581 | 138.445863
3.9072 | 3.130529 | 7.635724057 | 128.952796 | 0.0735824146 | 138.4414541
3.93044 | 3.130424 | 7.681141294 | 128.9484708 | 0.07400427879 | 138.4912094
3.95428 | 3.129133 | 7.727731092 | 128.895292 | 0.07443684964 | 138.4898514
3.97796 | 3.127653 | 7.774008208 | 128.8343278 | 0.07486633217 | 138.4796814
4.00104 | 3.127028 | 7.819112761 | 128.8085828 | 0.07528475511 | 138.5059054
4.02424 | 3.126465 | 7.864451827 | 128.7853917 | 0.0757051772 | 138.5351126
4.04784 | 3.123902 | 7.910572601 | 128.6798165 | 0.07613266666 | 138.4765541
4.07132 | 3.123923 | 7.956458863 | 128.6806816 | 0.07655780117 | 138.5321916
4.0952 | 3.122297 | 8.003126832 | 128.6137033 | 0.07698999287 | 138.5156715
4.11888 | 3.119651 | 8.049403948 | 128.5047093 | 0.0774183805 | 138.4533358
4.14204 | 3.119797 | 8.094664843 | 128.5107233 | 0.07783718353 | 138.5136361
4.16532 | 3.117067 | 8.14016025 | 128.3982691 | 0.07825797984 | 138.4464583
4.18852 | 3.116088 | 8.185499316 | 128.3579421 | 0.07867715403 | 138.4567797
4.21208 | 3.115983 | 8.231541919 | 128.353617 | 0.07910265291 | 138.5067286
4.2362 | 3.11367 | 8.278678913 | 128.2583398 | 0.07953807803 | 138.4597617
4.25992 | 3.112837 | 8.3250342 | 128.2240269 | 0.07996609735 | 138.4776019
4.28288 | 3.11017 | 8.369904241 | 128.1141678 | 0.08038022831 | 138.4120138
4.30616 | 3.109565 | 8.415399648 | 128.0892466 | 0.0807999561 | 138.4388521
4.32952 | 3.107356 | 8.461051397 | 127.9982535 | 0.08122094925 | 138.3943931
4.35316 | 3.105627 | 8.507250342 | 127.9270325 | 0.08164680819 | 138.3718663
4.3768 | 3.104439 | 8.553449287 | 127.8780964 | 0.08207248585 | 138.3733696
4.4002 | 3.102626 | 8.599179207 | 127.8034152 | 0.08249366353 | 138.3463872
4.42396 | 3.099 | 8.645612664 | 127.654053 | 0.08292113945 | 138.2392725
4.4474 | 3.097625 | 8.691420754 | 127.597414 | 0.08334267912 | 138.2317243
4.47064 | 3.096416 | 8.736837991 | 127.5476128 | 0.08376044669 | 138.2310578
4.49408 | 3.094645 | 8.782646082 | 127.4746618 | 0.08418163279 | 138.2056869
4.51812 | 3.092186 | 8.829626734 | 127.3733706 | 0.08461341591 | 138.1508666
4.54132 | 3.089373 | 8.8749658 | 127.2574975 | 0.08502993507 | 138.0781942
4.56468 | 3.089352 | 8.920617549 | 127.2566324 | 0.08544915155 | 138.1306037
4.58788 | 3.086122 | 8.965956615 | 127.1235822 | 0.08586532283 | 138.0390896
4.61124 | 3.084309 | 9.011608364 | 127.0489011 | 0.08628418933 | 138.0112125
4.6344 | 3.080642 | 9.056869259 | 126.89785 | 0.08669929651 | 137.8998043
4.658 | 3.079871 | 9.102990033 | 126.8660909 | 0.08712211283 | 137.9189328
4.6812 | 3.077203 | 9.148329099 | 126.7561906 | 0.08753758859 | 137.8521219
4.7048 | 3.07464 | 9.194449873 | 126.6506155 | 0.08796005069 | 137.7908101
4.72772 | 3.073098 | 9.239241743 | 126.5870974 | 0.08837016939 | 137.7736207
4.75088 | 3.068764 | 9.284502638 | 126.4085712 | 0.08878441175 | 137.6316819
4.77392 | 3.066159 | 9.329529021 | 126.301266 | 0.08919633758 | 137.5668764
4.79796 | 3.063929 | 9.376509674 | 126.2094078 | 0.08962596132 | 137.5210474
4.82088 | 3.060387 | 9.421301544 | 126.0635057 | 0.09003539751 | 137.4136836
4.84412 | 3.057907 | 9.466718781 | 125.9613495 | 0.09045037899 | 137.3546013
4.8674 | 3.055344 | 9.512214188 | 125.8557744 | 0.09086590214 | 137.2917729
4.89088 | 3.052385 | 9.558100449 | 125.7338872 | 0.09128482026 | 137.2114825
4.91408 | 3.049217 | 9.603439515 | 125.6033909 | 0.09169857047 | 137.1210423
4.93776 | 3.045008 | 9.649716631 | 125.4300137 | 0.09212070457 | 136.984715
4.9606 | 3.042091 | 9.694352159 | 125.3098566 | 0.09252769555 | 136.9044889
4.9844 | 3.038423 | 9.740863787 | 125.1587643 | 0.09295161683 | 136.7924738
5.00784 | 3.036381 | 9.786671878 | 125.0746502 | 0.09336895027 | 136.752739
5.03096 | 3.033005 | 9.831854602 | 124.935586 | 0.09378041579 | 136.6520972
5.0542 | 3.028733 | 9.877271839 | 124.7596137 | 0.09419384638 | 136.5112016
5.07828 | 3.025816 | 9.924330662 | 124.6394566 | 0.09462204002 | 136.4330962
5.10128 | 3.020377 | 9.969278874 | 124.4154132 | 0.09503085784 | 136.2387167
5.1248 | 3.017231 | 10.01524331 | 124.2858232 | 0.09544874572 | 136.1487491
5.14824 | 3.013834 | 10.0610514 | 124.1458939 | 0.09586503854 | 136.0471448
5.17184 | 3.008124 | 10.10717217 | 123.9106875 | 0.09628399795 | 135.8413039
5.19548 | 3.004811 | 10.15337112 | 123.7742183 | 0.09670349157 | 135.7436174
5.21888 | 2.998914 | 10.19910104 | 123.531309 | 0.09711855313 | 135.528491
5.2418 | 2.994121 | 10.24389291 | 123.3338757 | 0.09752493366 | 135.3620037
5.26592 | 2.98912 | 10.2910299 | 123.1278744 | 0.0979524124 | 135.1885468
5.28932 | 2.982951 | 10.33675982 | 122.8737609 | 0.09836695601 | 134.9604787
5.31252 | 2.977221 | 10.38209889 | 122.6377306 | 0.09877778694 | 134.7516143
5.33616 | 2.971803 | 10.42829783 | 122.4145523 | 0.09919623594 | 134.5576151
5.35976 | 2.96676 | 10.4744186 | 122.206821 | 0.09961380233 | 134.3803071
5.38284 | 2.960217 | 10.51952316 | 121.9373016 | 0.1000219995 | 134.1337144
5.4066 | 2.954715 | 10.56595662 | 121.7106632 | 0.1004420493 | 133.9355316
5.43 | 2.947922 | 10.61168654 | 121.4308458 | 0.1008555624 | 133.6778221
5.45376 | 2.940962 | 10.65811999 | 121.1441494 | 0.1012752623 | 133.4130549
5.47752 | 2.932939 | 10.70455345 | 120.8136659 | 0.1016947861 | 133.0997858
5.50016 | 2.926125 | 10.74879812 | 120.5329835 | 0.1020943707 | 132.8387226
5.5234 | 2.915164 | 10.79421536 | 120.0814778 | 0.102504379 | 132.3903551
5.54728 | 2.908663 | 10.84088333 | 119.8136885 | 0.1029255034 | 132.1455727
5.57064 | 2.901557 | 10.88653508 | 119.5209781 | 0.103337286 | 131.8719516
5.59384 | 2.890398 | 10.93187415 | 119.0613164 | 0.1037460805 | 131.4134613
5.61748 | 2.880291 | 10.97807309 | 118.6449887 | 0.1041624561 | 131.0033421
5.64012 | 2.86958 | 11.02231776 | 118.203781 | 0.1045610561 | 130.5632932
5.66332 | 2.859515 | 11.06765683 | 117.7891834 | 0.1049693506 | 130.1534375
5.6868 | 2.849065 | 11.11354309 | 117.3587268 | 0.1053824032 | 129.7262715
5.71 | 2.83676 | 11.15888216 | 116.8518591 | 0.1057903627 | 129.2136597
5.73368 | 2.824841 | 11.20515927 | 116.3608915 | 0.1062065911 | 128.7191851
5.75736 | 2.812192 | 11.25143639 | 115.8398537 | 0.1066226463 | 128.1910054
5.78 | 2.799272 | 11.29568106 | 115.3076529 | 0.1070202671 | 127.6479087
5.8032 | 2.784122 | 11.34102013 | 114.6835938 | 0.107427559 | 127.0037724
5.82672 | 2.769505 | 11.38698456 | 114.0814902 | 0.1078402995 | 126.3840722
5.85016 | 2.754469 | 11.43279265 | 113.462127 | 0.1082514667 | 125.7445687
5.87356 | 2.737882 | 11.47852257 | 112.7788751 | 0.1086617637 | 125.0336266
5.89732 | 2.720993 | 11.52495603 | 112.0831832 | 0.1090782008 | 124.3090151
5.9204 | 2.701498 | 11.57006058 | 111.2801448 | 0.1094825536 | 123.4633793
5.94364 | 2.681681 | 11.61547782 | 110.4638427 | 0.1098895445 | 122.602664
5.9672 | 2.664979 | 11.66152042 | 109.7758537 | 0.1103019703 | 121.8843466
5.99052 | 2.642192 | 11.707094 | 108.8372112 | 0.1107100275 | 120.8865819
6.01524 | 2.620823 | 11.75540356 | 107.9569791 | 0.1111424003 | 119.9555768
6.03872 | 2.597807 | 11.80128982 | 107.0089037 | 0.1115529115 | 118.9460584
6.0618 | 2.572978 | 11.84639437 | 105.9861471 | 0.1119562651 | 117.8519603
6.0852 | 2.548524 | 11.89212429 | 104.9788376 | 0.1123650452 | 116.7747894
6.109 | 2.522247 | 11.93863592 | 103.896435 | 0.1127806416 | 115.6139416
6.1324 | 2.493052 | 11.98436584 | 102.6938342 | 0.1131890848 | 114.3176553
6.15648 | 2.463879 | 12.03142466 | 101.4921395 | 0.1136092233 | 113.0225827
6.18 | 2.434247 | 12.0773891 | 100.2715378 | 0.1140194208 | 111.7044404
6.2034 | 2.399009 | 12.12311902 | 98.82001355 | 0.1144273585 | 110.1277267
6.2268 | 2.365678 | 12.16884893 | 97.44704252 | 0.1148351298 | 108.6373863
6.25012 | 2.328211 | 12.21442251 | 95.90370131 | 0.1152413417 | 106.9557725
6.27356 | 2.28568 | 12.2602306 | 94.15176374 | 0.1156494777 | 105.040366
6.2978 | 2.235115 | 12.30760211 | 92.06888953 | 0.1160713681 | 102.7554515
6.31168 | 2.048133 | 12.33472738 | 84.36672427 | 0.1163128655 | 94.17965972
6.32108 | 1.886459 | 12.35309752 | 77.70704651 | 0.1164763825 | 86.75808219
6.33548 | 1.704665 | 12.38123901 | 70.21858543 | 0.1167268248 | 78.41497794
6.35884 | 1.530227 | 12.42689076 | 63.0331328 | 0.1171329645 | 70.4163905
6.38228 | 1.402436 | 12.47269885 | 57.76916407 | 0.1175403293 | 64.55937064
6.40112 | 1.217006 | 12.5095173 | 50.13092882 | 0.1178676303 | 56.0397426
6.42472 | 1.079859 | 12.55563807 | 44.4815676 | 0.118277474 | 49.74273506
6.44848 | 0.972348 | 12.60207153 | 40.05297293 | 0.1186899268 | 44.80685735
6.47232 | 0.832216 | 12.64866132 | 34.28065355 | 0.1191035973 | 38.36360271
6.49584 | 0.723867 | 12.69462576 | 29.81753997 | 0.1195115476 | 33.38108032
6.5192 | 0.650234 | 12.74027751 | 26.78444837 | 0.1199165581 | 29.99634723
6.5422 | 0.590764 | 12.78522572 | 24.33475926 | 0.1203151668 | 27.26259988
6.56596 | 0.513433 | 12.83165918 | 21.14933959 | 0.1207267801 | 23.70263126
6.58956 | 0.445766 | 12.87777995 | 18.36199954 | 0.121135454 | 20.58628869
6.61284 | 0.40069 | 12.92327536 | 16.5052283 | 0.121538423 | 18.51124771
6.6362 | 0.360199 | 12.96892711 | 14.83732244 | 0.1219426135 | 16.64662431
6.6596 | 0.33245 | 13.01465703 | 13.69428523 | 0.1223473325 | 15.36974449
6.6826 | 0.302028 | 13.05960524 | 12.44114176 | 0.1227449736 | 13.96822938
6.70576 | 0.272878 | 13.10486613 | 11.24039454 | 0.1231452213 | 12.62459541
6.72904 | 0.247304 | 13.15036154 | 10.18694996 | 0.1235473813 | 11.44552095
6.75256 | 0.217899 | 13.19632597 | 8.975698771 | 0.1239535232 | 10.08826826
6.776 | 0.195813 | 13.24213406 | 8.065931938 | 0.1243581196 | 9.068996067
6.79896 | 0.16655 | 13.2870041 | 6.860530018 | 0.1247542721 | 7.716410446
6.82184 | 0.146243 | 13.3317178 | 6.024043779 | 0.1251488882 | 6.77794616
6.845 | 0.119456 | 13.3769787 | 4.920633286 | 0.125548175 | 5.538409815
6.86824 | 0.097562 | 13.42239594 | 4.01877532 | 0.1259486808 | 4.52493477
6.89152 | 0.078844 | 13.46789134 | 3.247743193 | 0.1263497153 | 3.65809462
6.91512 | 0.058376 | 13.51401212 | 2.404625039 | 0.1267560981 | 2.709425927
6.9388 | 0.037931 | 13.56028923 | 1.562454303 | 0.1271636926 | 1.761141761
6.96156 | 0.019768 | 13.60476842 | 0.814283743 | 0.1275552949 | 0.9181499459
6.985 | 0.007418 | 13.65057651 | 0.3055623637 | 0.127958437 | 0.3446616461
7.00828 | -0.004147 | 13.69607192 | -0.1708232842 | 0.1283586664 | -0.1927499331